## Bone
Healthy_Disp (nm) | Healthy_Load (mN) | New_Disp (nm) | New_Load (mN)
0 | 0 | 0 | 0
15.27094 | 0.02212389 | 6.341463 | 0.0067
33.99015 | 0.0619469 | 16.58537 | 0.01339286
51.72414 | 0.1150442 | 25.85366 | 0.02232143
70.93596 | 0.1725664 | 36.09756 | 0.04017857
87.68473 | 0.2345133 | 48.78049 | 0.07142857
100.9852 | 0.2920354 | 61.46341 | 0.08928571
117.734 | 0.380531 | 72.19512 | 0.1116071
130.5419 | 0.460177 | 82.43902 | 0.1294643
141.3793 | 0.5044248 | 94.63415 | 0.1473214
152.2167 | 0.5840708 | 103.4146 | 0.1696429
166.9951 | 0.6814159 | 113.1707 | 0.2008929
176.8473 | 0.7566372 | 126.3415 | 0.21875
188.67 | 0.8495575 | 140 | 0.2633929
200.4926 | 0.9380531 | 151.2195 | 0.3080357
214.2857 | 1.044248 | 167.8049 | 0.3526786
230.0493 | 1.159292 | 181.4634 | 0.3883929
248.2759 | 1.30531 | 191.2195 | 0.4285714
265.5172 | 1.40708 | 203.4146 | 0.46875
273.8916 | 1.49115 | 215.122 | 0.5089286
286.2069 | 1.575221 | 226.3415 | 0.5491071
301.4778 | 1.672566 | 237.0732 | 0.5758929
315.2709 | 1.778761 | 248.7805 | 0.6294643
326.1084 | 1.862832 | 262.439 | 0.6875
337.931 | 1.946903 | 273.6585 | 0.7321429
349.2611 | 2.053097 | 286.8293 | 0.7767857
362.069 | 2.141593 | 298.5366 | 0.8258929
372.4138 | 2.274336 | 311.7073 | 0.8794643
383.7438 | 2.353982 | 325.8537 | 0.9330357
395.5665 | 2.504425 | 339.5122 | 1
407.3892 | 2.579646 | 351.2195 | 1.049107
416.2562 | 2.699115 | 361.9512 | 1.09375
428.0788 | 2.823009 | 373.6585 | 1.147321
439.9015 | 2.902655 | 386.3415 | 1.209821
449.7537 | 3.044248 | 400 | 1.258929
459.6059 | 3.106195 | 411.7073 | 1.316964
471.9212 | 3.247788 | 422.439 | 1.383929
480.2956 | 3.358407 | 431.7073 | 1.415179
488.1773 | 3.424779 | 440.9756 | 1.477679
497.5369 | 3.433628 | 449.7561 | 1.526786
504.4335 | 3.415929 | 457.561 | 1.575893
511.8227 | 3.39823 | 465.8537 | 1.620536
516.2562 | 3.384956 | 469.2683 | 1.665179
515.2709 | 3.327434 | 477.561 | 1.709821
513.3005 | 3.230088 | 484.878 | 1.700893
510.8374 | 3.154867 | 492.6829 | 1.700893
508.867 | 3.070796 | 501.9512 | 1.683036
505.9113 | 2.986726 | 511.2195 | 1.665179
502.9557 | 2.911504 | 511.2195 | 1.620536
500 | 2.840708 | 509.7561 | 1.571429
498.0296 | 2.778761 | 506.3415 | 1.522321
495.0739 | 2.699115 | 502.9268 | 1.46875
493.1034 | 2.619469 | 499.0244 | 1.433036
489.1626 | 2.530973 | 496.5854 | 1.383929
485.2217 | 2.433628 | 492.6829 | 1.348214
482.266 | 2.336283 | 489.2683 | 1.308036
478.3251 | 2.243363 | 486.3415 | 1.25
474.3842 | 2.150442 | 481.9512 | 1.191964
470.936 | 2.066372 | 476.0976 | 1.142857
466.0099 | 1.969027 | 471.7073 | 1.066964
462.5616 | 1.893805 | 465.8537 | 1.004464
458.1281 | 1.80531 | 460.4878 | 0.9419643
454.1872 | 1.716814 | 456.5854 | 0.8973214
450.7389 | 1.632743 | 450.2439 | 0.8526786
445.3202 | 1.539823 | 445.8537 | 0.7991071
440.8867 | 1.433628 | 439.0244 | 0.71875
436.4532 | 1.349558 | 432.1951 | 0.6607143
430.5419 | 1.252212 | 425.8537 | 0.6026786
425.1232 | 1.159292 | 419.5122 | 0.5535714
418.7192 | 1.079646 | 409.7561 | 0.4866071
410.3448 | 0.9513274 | 399.5122 | 0.4151786
404.4335 | 0.8584071 | 388.2927 | 0.3482143
396.0591 | 0.7522124 | 379.5122 | 0.28125
388.67 | 0.6548673 | 368.7805 | 0.2321429
380.7882 | 0.5707965 | 362.9268 | 0.2008929
372.9064 | 0.4778761 | 352.6829 | 0.1607143
365.5172 | 0.4026549 | 342.439 | 0.1294643
354.6798 | 0.3141593 | 334.1463 | 0.09821429
344.335 | 0.2300885 | 325.8537 | 0.08035714
333.4975 | 0.159292 | 315.122 | 0.04017857
324.6305 | 0.1061947 | 305.3659 | 0.03125
314.2857 | 0.04867257 | 300 | 0.01339286